## T°
| CALCULEZ VOTRE T° de PRECHAUFFAGE | [6 empty] | 0 |  |  | 8 | 19 | 25
[8 empty] | 3 |  |  | 0 | 15 | 21
|  | ALLIAGE à | SOUDER | par exemple : 42CD4 |  |  |  | 8 |  | 0 |  | 11 | 17
[8 empty] | 13 | 0 | 7 |  | 7 | 13
REMPLIR |  | C | 0.45 |  | CE | 0.6 |  | 21 | 2 | 14 |  | 3 | 9
ANALYSE à SOUDER |  | CR | 1 | A |  |  |  | 27 | 4 | 21 |  |  | 5
EPAISSEUR |  | NI | 0 | REMPLIR | EQ CR | 2.25 |  | 33 | 6 | 28
|  | MO | 0.5 |  | EQ NI | 13.5 |  | 40 | 8
|  | SI | 0.5
|  | MN | 0 |  | VOTRE T°
|  | NB |  |  | T° deg | 224.1093
EPAISSEUR
|  | EP mm | 20
CE
| EQ CR | 2.25 |  | 0.6 |  | EQ NI | 13.5